## Material Tests Map (hidden)
BOM | TEST NAME
ENCAPSULANT | ADHESION - PCT - ADHESION
ENCAPSULANT | GEL TEST
ENCAPSULANT | TENSILE TEST
ENCAPSULANT | SHRINKAGE TEST
ENCAPSULANT | GSM TEST
GLASS/FRAME/SEALANT | SML
GLASS/FRAME/SEALANT | DML
SEALANT (POTTING) | SKINFREE TEST
SEALANT (POTTING) | CURING TEST
SEALANT (POTTING) | HARDNESS TEST
JB | BYPASS DIODE TEST
JB | THERMAL AND FUCNTIONAL
JB | PCT
FLUX | PCT
RIBBON | RESISTANCE TEST
RIBBON | PCT
RIBBON | TENSILE TEST
RIBBON | PEEL STRENGTH
CELL | PEEL STRENGTH

## Ref (hidden)
RM Type | Test Type | Vendor Names | Test Results | Status | ENCAPSULANT TYPE | TYPE
SEALANT (POTTING) | ADHESION - PCT - ADHESION |  | Pass | Completed | FRONT EPE | OLD : 420 to 480
JB | GEL TEST |  | Pending | In Progress | BACK EVA | NEW: 380 to 440
RIBBON | TENSILE TEST |  | Fail | Failed
CELL | SHRINKAGE TEST |  |  | Pending
ENCAPSULANT | GSM TEST
GLASS | SML
FRAME | DML
WHITE SEALANT | SKINFREE TEST
CURING TEST
HARDNESS TEST
BYPASS DIODE TEST
PCT
RESISTANCE TEST
PEEL STRENGTH

## Test Data
BOM | TEST NAME | VENDOR NAME | GRN GENERATION TIME | TEST START DATE AND TIME | TEST END DATE AND TIME | TEST RESULT | STATUS
ENCAPSULANT | GEL TEST | HIUV | 2025-04-26 | 2025-05-27 | 2025-05-27 | Pending | Completed
ENCAPSULANT | SHRINKAGE TEST | HIUV | 2025-04-26 | 2025-05-25 | 2025-05-25 | Pass | Completed
ENCAPSULANT | GEL TEST | SUNBEZ | 2025-04-30 | 2025-05-27 | 2025-05-27 | Pending | Completed
ENCAPSULANT | SHRINKAGE TEST | SUNBEZ | 2025-04-30 | 2025-05-25 | 2025-05-25 | Pass | Completed
ENCAPSULANT | TENSILE TEST | Hangzhou First | 2025-05-23 | 2025-05-30 | 2025-06-03 |  | Completed
ENCAPSULANT | GSM TEST | Hangzhou First | 2025-06-17 | 2025-06-17 | 2025-06-17 |  | Completed
ENCAPSULANT | ADHESION - PCT - ADHESION | Hangzhou First | 2025-06-17 | 2025-05-31 | 2025-06-27 |  | Completed | SEALANT (POTTING)
ENCAPSULANT | GEL TEST | Hangzhou First | 2025-06-17 | 2025-06-17 |  |  | Completed | JB
SEALANT (POTTING) | SKINFREE TEST | Fasto |  | 2025-06-23 | 2025-06-23 |  | Completed | RIBBON
|  | Tesa 4134 |  |  | 2025-08-06 |  | In Progress | CELL
SEALANT (POTTING) | SKINFREE TEST | Hutian |  | 2025-06-23 | 2025-06-23 |  | Completed | ENCAPSULANT
SEALANT (POTTING) | SKINFREE TEST | Fasto |  | 2025-06-23 | 2025-06-23 |  | Completed | GLASS
JB | BYPASS DIODE TEST | CAHORS 30A PRE PCT |  | 2025-06-21 | 2025-06-23 |  | Completed | FRAME
ENCAPSULANT | SHRINKAGE TEST | Hangzhou First | 2025-06-17 | 2025-05-30 | 2025-06-17 |  | Completed | WHITE SEALANT
ENCAPSULANT | ADHESION - PCT - ADHESION | Hangzhou First | 2025-06-17 | 2025-06-25 | 2025-06-27 |  | Completed | SEALANT (POTTING)
ENCAPSULANT | PCT | Tag ID Solutions |  | 2025-07-31 | 2025-08-06 |  | In Progress
JB | PCT | diode uktr |  | 2025-07-31 | 2025-08-06 |  | In Progress
JB | PCT | FANCY FITTING |  | 2025-08-21 | 2025-08-23 |  | In Progress
JB | BYPASS DIODE TEST | UKTR 30A |  | 2025-07-07 | 2025-07-13 |  | Completed
JB | BYPASS DIODE TEST | UKTR30U |  | 2025-07-07 | 2025-07-13 |  | Completed
JB | BYPASS DIODE TEST | SUNTER |  | 2025-07-14 | 2025-07-19 |  | Completed
JB | BYPASS DIODE TEST | UKTR |  | 2025-07-14 | 2025-07-19 |  | Completed
JB | BYPASS DIODE TEST | ZJRH |  | 2025-07-14 | 2025-07-19 |  | Completed
JB | BYPASS DIODE TEST | VEMOULD30A |  | 2025-07-14 | 2025-07-19 |  | Completed
JB | BYPASS DIODE TEST | VEMOULD25A |  | 2025-07-14 | 2025-07-19 |  | Completed
JB | BYPASS DIODE TEST | SINOTECH30A |  | 2025-07-14 | 2025-07-19 |  | Completed
ENCAPSULANT | TENSILE TEST | BBETTER |  | 2025-07-28 | 2025-08-06 |  | Completed
ENCAPSULANT | ADHESION - PCT - ADHESION | BBETTER |  | 2025-08-04 | 2025-08-06 |  | Completed
JB | BYPASS DIODE TEST | SINOTECH |  | 2025-07-17 | 2025-07-23 |  | Completed
JB | BYPASS DIODE TEST | QC SOLAR |  | 2025-07-23 | 2025-07-28 |  | Completed
JB | BYPASS DIODE TEST | QC SOLAR VITNAM |  | 2025-07-23 | 2025-07-28 |  | Completed
JB | BYPASS DIODE TEST | ZERUNE |  | 2025-07-23 | 2025-07-28 |  | Completed
JB | BYPASS DIODE TEST | SSEPL |  | 2025-07-23 | 2025-07-28 |  | Completed
JB | BYPASS DIODE TEST | FANCY FITTING |  | 2025-07-23 | 2025-07-28 |  | Completed
JB | BYPASS DIODE TEST | QC SOLAR SMART JB |  | 2025-07-29 | 2025-08-11 |  | Completed
ENCAPSULANT | GEL TEST | VISHAKHA |  | 2025-08-01 | 2025-10-06 |  | Completed
ENCAPSULANT | TENSILE TEST | VISHAKHA |  | 2025-08-01 | 2025-08-06 |  | Completed
ENCAPSULANT | SHRINKAGE TEST | VISHAKHA |  | 2025-08-01 |  |  | In Progress
ENCAPSULANT | GSM TEST | VISHAKHA |  | 2025-08-01 | 2025-08-07 |  | Completed
ENCAPSULANT | ADHESION - PCT - ADHESION | VISHAKHA |  | 2025-08-01 | 2025-08-09 |  | Completed
ENCAPSULANT | GEL TEST | RAYBO EPE/EVA |  | 2025-07-31 |  |  | In Progress
ENCAPSULANT | PCT | BARCODE X 50*15 |  | 2025-08-04 | 2025-08-09 |  | Completed
JB | PCT | QC SOLAR VITNAM |  | 2025-08-04 | 2025-08-06 |  | Completed
JB | PCT | SSEPL |  | 2025-08-21 | 2025-08-23 |  | Completed
ENCAPSULANT | ADHESION - PCT - ADHESION | VishakhaEPE /EVA |  | 2025-08-07 | 2025-08-09 |  | Completed
ENCAPSULANT | PCT | Wetown INTC |  | 2025-08-04 | 2025-08-07 |  | Completed
ENCAPSULANT | ADHESION - PCT - ADHESION | Cybrid Raybo EPE/EVA |  | 2025-08-07 | 2025-08-09 |  | Completed
JB | PCT | QC Vietnam |  | 2025-08-04 | 2025-08-07 |  | Completed
JB | PCT | QC 30A LINE TRIAL |  | 2025-08-04 | 2025-08-07 |  | Completed
JB | PCT | ZERUN |  | 2025-08-04 | 2025-08-06 |  | Completed
ENCAPSULANT | ADHESION - PCT - ADHESION | LINE EPE/EVA |  | 2025-08-06 | 2025-08-07 |  | Completed
ENCAPSULANT | TENSILE TEST | CYBRIGHT /CYMAX |  | 2025-08-06 | 2025-08-06 |  | Completed
ENCAPSULANT | TENSILE TEST | CYBRID/ RAYBO |  | 2025-08-06 | 2025-08-06 |  | Completed
ENCAPSULANT | TENSILE TEST | PRODUCTION FIRST |  | 2025-08-06 | 2025-08-06 |  | Completed
ENCAPSULANT | SHRINKAGE TEST | VISHAKHA |  | 2025-08-14 | 2025-08-16 |  | Completed
ENCAPSULANT | SHRINKAGE TEST | CYBRID/ RAYBO |  | 2025-08-14 | 2025-08-16 |  | Completed
ENCAPSULANT | SHRINKAGE TEST | PRODUCTION FIRST |  | 2025-08-14 | 2025-08-16 |  | Completed
JB | PCT | CAHORS |  | 2025-08-21 | 2025-08-23 |  | Completed
JB | PCT | P UKTR |  | 2025-08-21 | 2025-08-23 |  | Completed
JB | BYPASS DIODE TEST | QC SOLAR CHINA |  | 2025-08-22 | 2025-08-28 |  | Completed
JB | BYPASS DIODE TEST | QC SOLAR VITNAM |  | 2025-08-22 | 2025-08-28 |  | Completed
JB | BYPASS DIODE TEST | ZERUN |  | 2025-08-22 | 2025-08-28 |  | Completed
JB | BYPASS DIODE TEST | ZJRH |  | 2025-08-22 | 2025-08-28 |  | Completed
JB | BYPASS DIODE TEST | UKTR |  | 2025-08-22 | 2025-08-28 |  | Completed
JB | BYPASS DIODE TEST | SUNTER |  | 2025-08-22 | 2025-08-28 |  | Completed
JB | BYPASS DIODE TEST | UKTR B D |  | 2025-08-22 | 2025-08-28 |  | Completed
JB | PCT | UKTR B D |  | 2025-08-28 | 2025-08-30 |  | Completed
JB | PCT | LINE UKTR |  | 2025-08-28 | 2025-08-30 |  | Completed
ENCAPSULANT | GEL TEST | SHEETSOL |  | 2025-09-06 | 2025-09-08 |  | Completed
ENCAPSULANT | ADHESION - PCT - ADHESION | SHEETSOL |  | 2025-09-06 | 2025-09-08 |  | Completed
ENCAPSULANT | TENSILE TEST | SHEETSOL |  | 2025-09-06 | 2025-09-10 |  | Completed
ENCAPSULANT | SHRINKAGE TEST | SHEETSOL |  | 2025-09-06 | 2025-09-10 |  | Completed
ENCAPSULANT | GSM TEST | SHEETSOL |  | 2025-09-06 | 2025-09-10 |  | Completed
ENCAPSULANT | GEL TEST | ENERLITE |  | 2025-09-16 | 2025-09-26 |  | Failed
ENCAPSULANT | ADHESION - PCT - ADHESION | ENERLITE |  | 2025-09-16 | 2025-09-26 |  | Failed
ENCAPSULANT | TENSILE TEST | ENERLITE |  | 2025-09-16 | 2025-09-26 |  | Failed
ENCAPSULANT | SHRINKAGE TEST | ENERLITE |  | 2025-09-16 | 2025-09-26 |  | Failed
ENCAPSULANT | GSM TEST | ENERLITE |  | 2025-09-16 | 2025-09-26 |  | Failed
JB | PCT | DHASH 2000V |  | 2025-09-24 | 2025-09-26 |  | Completed
JB | PCT | JMTHY |  | 2025-09-24 | 2025-09-26 |  | Completed
JB | PCT | UKTR25 back BD |  | 2025-09-24 | 2025-09-26 |  | Completed
JB | PCT | UKTR 25A Front BD |  | 2025-09-24 | 2025-09-26 |  | Completed
JB | PCT | UKTR 4545 30U |  | 2025-09-24 | 2025-09-26 |  | Completed
JB | PCT | UKTR 3045 30A FBD |  | 2025-09-24 | 2025-09-26 |  | Completed
JB | PCT | UKTR 3045 30A BBD |  | 2025-09-24 | 2025-09-26 |  | Completed
JB | PCT | UKTR CON 4545 30U |  | 2025-09-24 | 2025-09-26 |  | Completed
JB | PCT | UKTR 3045 30A BBD |  | 2025-09-24 | 2025-09-26 |  | Completed
RIBBON | PCT | VIDYA 0.24/6MM/4MM |  | 2025-10-09 | 2025-10-11 |  | Completed
RIBBON | PCT | VALEO 0.24/6mm/4mm |  | 2025-10-09 | 2025-10-11 |  | Completed
RIBBON | PCT | LINE JUREN 0.24/6/4m |  | 2025-10-09 | 2025-10-11 |  | Completed
SEALANT (POTTING) | SKINFREE TEST | FASTO 4:1 |  | 2025-10-12 | 2025-10-13 |  | Completed
SEALANT (POTTING) | SKINFREE TEST | FASTO 6:1 |  | 2025-10-12 | 2025-10-13 |  | Completed
| PCT | RFID PRODUCTION |  | 2025-10-15 | 2025-10-17 |  | Completed
| PCT | RFID SAMPLE 1 |  | 2025-10-15 | 2025-10-17 |  | Completed
| PCT | RFID SAMPLE 2 |  | 2025-10-15 | 2025-10-17 |  | Completed
| BYPASS DIODE TEST | SOLARLOK |  | 2025-10-21 | 2025-10-30 |  | Completed
| BYPASS DIODE TEST | DZ2000V |  | 2025-10-21 | 2025-10-30 |  | Completed
ENCAPSULANT | SHRINKAGE TEST | UV CONVERSION |  | 2025-10-16 | 2025-10-18 |  | Completed
ENCAPSULANT | TENSILE TEST | UV CONVERSION |  | 2025-10-16 | 2025-10-18 |  | Completed
ENCAPSULANT | GSM TEST | UV CONVERSION |  | 2025-10-16 | 2025-10-18 |  | Completed
SEALANT (POTTING) | SKINFREE TEST | MIGHAO |  | 2025-10-26 | 2025-10-27 |  | Completed
SEALANT (POTTING) | HARDNESS TEST | MIGHAO |  | 2025-10-26 | 2025-10-27 |  | Completed
ENCAPSULANT | GEL TEST | CROWN VITNAM |  | 2025-11-03 |  |  | In Progress
ENCAPSULANT | TENSILE TEST | CROWN VITNAM |  | 2025-11-03 |  |  | In Progress
ENCAPSULANT | GSM TEST | CROWN VITNAM |  | 2025-11-03 |  |  | In Progress
ENCAPSULANT | ADHESION - PCT - ADHESION | CROWN VITNAM |  | 2025-11-03 |  |  | In Progress
ENCAPSULANT | SHRINKAGE TEST | CROWN VITNAM |  | 2025-11-04 |  |  | In Progress
ENCAPSULANT | GEL TEST | CHANGZHOU |  | 2025-11-03 |  |  | In Progress
ENCAPSULANT | TENSILE TEST | CHANGZHOU |  | 2025-11-03 |  |  | In Progress
ENCAPSULANT | GSM TEST | CHANGZHOU |  | 2025-11-03 |  |  | In Progress
ENCAPSULANT | ADHESION - PCT - ADHESION | CHANGZHOU |  | 2025-11-03 |  |  | In Progress
ENCAPSULANT | SHRINKAGE TEST | CHANGZHOU |  | 2025-11-04 |  |  | In Progress
JB | BYPASS DIODE TEST | CAHORS 30A |  | 2025-11-12 |  |  | In Progress
JB | BYPASS DIODE TEST | SUZHOU BRIGHT |  | 2025-11-13 | 2025-11-15 |  | Completed
JB | PCT | CAHORS 30A |  | 2025-11-13 | 2025-11-15 |  | Completed
JB | PCT | SUZHOU BRIGHT |  | 2025-11-13 | 2025-11-15 |  | Failed
ENCAPSULANT | ADHESION - PCT - ADHESION | FIRST EVA |  | 2025-11-13 | 2025-12-02 |  | Completed
ENCAPSULANT | GEL TEST | LUSHAN |  | 2025-11-23 | 2025-11-25 |  | In Progress
ENCAPSULANT | TENSILE TEST | LUSHAN |  | 2025-11-23 | 2025-11-29 |  | In Progress
ENCAPSULANT | GSM TEST | LUSHAN |  | 2025-11-23 | 2025-11-25 |  | In Progress
ENCAPSULANT | ADHESION - PCT - ADHESION | LUSHAN |  | 2025-11-24 | 2025-12-02 |  | Completed
ENCAPSULANT | SHRINKAGE TEST | LUSHAN |  | 2025-11-23 | 2025-11-25 |  | Completed
ENCAPSULANT | GEL TEST | P HANGZHOU |  | 2025-11-23 | 2025-11-25 |  | Completed
ENCAPSULANT | TENSILE TEST | P HANGZHOU |  | 2025-11-23 | 2025-11-29 |  | Completed
ENCAPSULANT | GSM TEST | P HANGZHOU |  | 2025-11-23 | 2025-11-25 |  | Completed
ENCAPSULANT | ADHESION - PCT - ADHESION | P HANGZHOU |  | 2025-11-24 | 2025-12-02 |  | Completed
ENCAPSULANT | SHRINKAGE TEST | P HANGZHOU |  | 2025-11-23 | 2025-11-25 |  | Completed
JB | PCT | RPG Raychem |  | 2025-11-26 | 2025-11-28 |  | Completed
RFID | PCT | Seshashai |  | 2025-11-26 | 2025-11-28 |  | Completed
JB | BYPASS DIODE TEST | RPG Raychem pre pct |  | 45989 | 45994 |  | Completed
JB | BYPASS DIODE TEST | CAHORS 30A |  | 45989 | 45994 |  | Completed
ENCAPSULANT | GEL TEST | JOLYWOOD |  | 45994 |  |  | In Progress
ENCAPSULANT | TENSILE TEST | JOLYWOOD |  | 45994 |  |  | In Progress
ENCAPSULANT | GSM TEST | JOLYWOOD |  | 45994 | 45995 |  | Completed
ENCAPSULANT | ADHESION - PCT - ADHESION | JOLYWOOD |  | 45994 |  |  | In Progress
ENCAPSULANT | SHRINKAGE TEST | JOLYWOOD |  | 45994 | 45995 |  | Completed
ENCAPSULANT | PCT | RFID Speclabel |  | 2025-12-04 | 2025-12-06 |  | Completed
ENCAPSULANT | PCT | BACK LABEL |  | 2025-12-19 | 2025-12-21 |  | Completed
ENCAPSULANT | PCT | BAR CODE |  | 2025-12-19 | 2025-12-21 |  | Completed
ENCAPSULANT | PCT | BACKLABLE |  | 2025-12-19 | 2025-12-21 |  | Completed
ENCAPSULANT | PCT | BARCODE |  | 2025-12-19 | 2025-12-21 |  | Completed
ENCAPSULANT | PCT | RIBBON |  | 2025-12-19 | 2025-12-21 |  | Completed
ENCAPSULANT | PCT | Cell fixing tape (50mm*100mm) |  | 2025-12-09 | 2025-12-11 |  | Completed
ENCAPSULANT | PCT | Cell fixing tape (50mm*50mm) |  | 2025-12-09 | 2025-12-11 |  | Completed
ENCAPSULANT | PCT | Exhaust Tape |  | 2025-12-09 |  |  | Completed
RIBBON | PCT | Wetown China |  | 2025-12-07 | 2025-12-09 |  | Completed
RIBBON | PCT | Wetown Laos/Vientian |  | 2025-12-07 | 2025-12-09 |  | Completed
RIBBON | PCT | Juren Reflective |  | 2025-12-07 | 2025-12-09 |  | Completed
RIBBON | PCT | Sumati Electronics |  | 2025-12-19 | 2025-12-21 |  | Completed
ENCAPSULANT | PCT | ORANGE RFID |  | 2025-12-09 | 2025-12-11 |  | Completed
ENCAPSULANT | PCT | PRODUCTION RFID |  | 2025-11-26 | 2025-11-28 |  | Completed
RIBBON | PCT | Suzhou Yourbest |  | 2025-12-19 | 2025-12-21 |  | Completed
JB | PCT | Bright PV |  | 2025-12-19 | 2025-12-21 |  | Completed
JB | PCT | ARBON |  | 2025-12-19 | 2025-12-21 |  | Completed
JB | BYPASS DIODE TEST | Suzhou Bright |  | 46008 | 46009 |  | Completed
JB | BYPASS DIODE TEST | ARBON |  | 46010 | 46012 |  | In Progress
ENCAPSULANT | GSM TEST | RENEWSYS EPE420/EVA400 |  | 46010 | 46010 |  | Completed
ENCAPSULANT | GSM TEST | RENEWSYS EPE460/EVA440 |  | 46010 | 46010 |  | Completed
ENCAPSULANT | GEL TEST | RENEWSYS EPE420/EVA400 |  | 46014 |  |  | In Progress
ENCAPSULANT | GEL TEST | RENEWSYS EPE460/EVA440 |  | 46014 |  |  | In Progress
ENCAPSULANT | SHRINKAGE TEST | RENEWSYS EPE420/EVA400 |  | 46014 | 46014 |  | Completed
ENCAPSULANT | SHRINKAGE TEST | RENEWSYS EPE460/EVA440 |  | 46014 | 46014 |  | Completed
ENCAPSULANT | ADHESION - PCT - ADHESION | RENEWSYS EPE420/EVA400 |  | 2025-12-23 |  |  | In Progress
ENCAPSULANT | ADHESION - PCT - ADHESION | RENEWSYS EPE460/EVA440 |  | 2025-12-23 |  |  | In Progress
ENCAPSULANT | TENSILE TEST | RENEWSYS EPE420/EVA400 |  | 46014 |  |  | In Progress
ENCAPSULANT | TENSILE TEST | RENEWSYS EPE460/EVA440 |  | 46014 |  |  | In Progress
JB | PCT | JMTHY |  | 2025-12-23 | 2025-12-25 |  | Completed
JB | BYPASS DIODE TEST | Bright PV post PCT |  | 2025-12-31 | 2025-01-02 |  | Completed
JB | BYPASS DIODE TEST | ARBON Post PCT |  | 2025-12-31 | 2025-01-02 |  | Completed
JB | BYPASS DIODE TEST | Suzhou Bright Post PCT |  | 2025-12-31 | 2025-01-02 |  | Completed
ENCAPSULANT | GSM TEST | LIGHT CONVERSION EPE460/EPE420 |  | 2025-12-26 | 2025-12-27 |  | Completed
ENCAPSULANT | GSM TEST | EXIMIUS NEW ENERGY EPE420/EVA400 |  | 2025-12-26 | 2025-12-27 |  | Completed
ENCAPSULANT | GSM TEST | EXIMIUS NEW ENERGY EPE460/EVA440 |  | 2025-12-26 | 2025-12-27 |  | Completed
ENCAPSULANT | GSM TEST | PRODUCTION EPE/EVA |  | 2025-12-26 | 2025-12-27 |  | Completed
ENCAPSULANT | GEL TEST | LIGHT CONVERSION EPE460/EPE420 |  | 2025-12-27 | 2025-12-31 |  | Completed
ENCAPSULANT | GEL TEST | EXIMIUS NEW ENERGY EPE420/EVA400 |  | 2025-12-27 | 2025-12-31 |  | Completed
ENCAPSULANT | GEL TEST | EXIMIUS NEW ENERGY EPE460/EVA440 |  | 2025-12-27 | 2025-12-31 |  | Completed
ENCAPSULANT | GEL TEST | PRODUCTION EPE/EVA |  | 2025-12-27 | 2025-12-31 |  | Completed
ENCAPSULANT | SHRINKAGE TEST | LIGHT CONVERSION EPE460/EPE420 |  | 2025-12-29 | 2025-12-30 |  | Completed
ENCAPSULANT | SHRINKAGE TEST | EXIMIUS NEW ENERGY EPE420/EVA400 |  | 2025-12-29 | 2025-12-30 |  | Completed
ENCAPSULANT | SHRINKAGE TEST | EXIMIUS NEW ENERGY EPE460/EVA440 |  | 2025-12-29 | 2025-12-30 |  | Completed
ENCAPSULANT | SHRINKAGE TEST | PRODUCTION EPE/EVA |  | 2025-12-29 | 2025-12-30 |  | Completed
ENCAPSULANT | TENSILE TEST | LIGHT CONVERSION EPE460/EPE420 |  | 2025-12-27 | 2026-01-06 |  | Completed
ENCAPSULANT | TENSILE TEST | EXIMIUS NEW ENERGY EPE420/EVA400 |  | 2025-12-27 | 2026-01-06 |  | Completed
ENCAPSULANT | TENSILE TEST | EXIMIUS NEW ENERGY EPE460/EVA440 |  | 2025-12-27 | 2026-01-06 |  | Completed
ENCAPSULANT | TENSILE TEST | PRODUCTION EPE/EVA |  | 2025-12-27 | 2026-01-06 |  | Completed
ENCAPSULANT | ADHESION - PCT - ADHESION | LIGHT CONVERSION EPE460/EPE420 |  | 2025-12-29 | 2026-01-14 |  | Completed
ENCAPSULANT | ADHESION - PCT - ADHESION | EXIMIUS NEW ENERGY EPE420/EVA400 |  | 2025-12-29 | 2026-01-14 |  | Completed
ENCAPSULANT | ADHESION - PCT - ADHESION | EXIMIUS NEW ENERGY EPE460/EVA440 |  | 2025-12-29 | 2026-01-14 |  | Completed
ENCAPSULANT | ADHESION - PCT - ADHESION | LIGHT EPE 460 /EXIMIUS 440 EVA |  | 2025-12-29 | 2026-01-14 |  | Completed
ENCAPSULANT | ADHESION - PCT - ADHESION | LIGHT EPE 420 /EXIMIUS 400 EVA |  | 2025-12-29 | 2026-01-14 |  | Completed
ENCAPSULANT | ADHESION - PCT - ADHESION | PRODUCTION EPE/EVA |  | 2025-12-29 | 2026-01-14 |  | Completed
ENCAPSULANT | GEL TEST | FIRST BACK EPE |  | 2026-01-07 | 2026-01-14 |  | Completed
ENCAPSULANT | TENSILE TEST | FIRST BACK EPE |  | 2026-01-07 | 2026-01-14 |  | Completed
ENCAPSULANT | GSM TEST | FIRST BACK EPE |  | 2026-01-07 | 2026-01-08 |  | Completed
ENCAPSULANT | SHRINKAGE TEST | FIRST BACK EPE |  | 2026-01-07 | 2026-01-08 |  | Completed
ENCAPSULANT | ADHESION - PCT - ADHESION | FIRST BACK EPE |  | 2026-01-05 | 2026-01-07 |  | Completed
ENCAPSULANT | GEL TEST | Changzhou Sveck FRONT EVA |  | 2026-01-08 | 2026-01-11 |  | Completed
ENCAPSULANT | TENSILE TEST | Changzhou Sveck FRONT EVA |  | 2026-01-08 | 2026-01-09 |  | Completed
ENCAPSULANT | GSM TEST | Changzhou Sveck FRONT EVA |  | 2026-01-08 | 2026-01-09 |  | Completed
ENCAPSULANT | SHRINKAGE TEST | Changzhou Sveck FRONT EVA |  | 2026-01-08 | 2026-01-09 |  | Completed
ENCAPSULANT | ADHESION - PCT - ADHESION | Changzhou Sveck FRONT EVA |  | 2026-01-08 | 2026-01-14 |  | Completed
ENCAPSULANT | GEL TEST | NOVANEXT FRONT EPE 460/ BACK EVA 440 |  | 2026-01-17
ENCAPSULANT | TENSILE TEST | NOVANEXT FRONT EPE 460/ BACK EVA 440 |  | 2026-01-17
ENCAPSULANT | GSM TEST | NOVANEXT FRONT EPE 460/ BACK EVA 440 |  | 2026-01-17 | 2026-01-20 |  | Completed
ENCAPSULANT | SHRINKAGE TEST | NOVANEXT FRONT EPE 460/ BACK EVA 440 |  | 2026-01-17 | 2026-01-21 |  | Completed
ENCAPSULANT | ADHESION - PCT - ADHESION | NOVANEXT FRONT EPE 460/ BACK EVA 440 |  | 2026-01-17
ENCAPSULANT | GEL TEST | NOVANEXT FRONT EPE 420/ BACK EVA 400 |  | 2026-01-17
ENCAPSULANT | TENSILE TEST | NOVANEXT FRONT EPE 420/ BACK EVA 400 |  | 2026-01-17
ENCAPSULANT | GSM TEST | NOVANEXT FRONT EPE 420/ BACK EVA 400 |  | 2026-01-17 | 2026-01-20
ENCAPSULANT | SHRINKAGE TEST | NOVANEXT FRONT EPE 420/ BACK EVA 400 |  | 2026-01-17 | 2026-01-21
ENCAPSULANT | ADHESION - PCT - ADHESION | NOVANEXT FRONT EPE 420/ BACK EVA 400 |  | 2026-01-17
ENCAPSULANT | GEL TEST | CYBRID EPE/EVA |  | 2026-01-17
ENCAPSULANT | TENSILE TEST | CYBRID EPE/EVA |  | 2026-01-17
ENCAPSULANT | GSM TEST | CYBRID EPE/EVA |  | 2026-01-17 | 2026-01-19 |  | Completed
ENCAPSULANT | SHRINKAGE TEST | CYBRID EPE/EVA |  | 2026-01-10 | 2026-01-13 |  | Completed
ENCAPSULANT | ADHESION - PCT - ADHESION | CYBRID EPE/EVA |  | 2026-01-17
ENCAPSULANT | GEL TEST | ALISHAN FRONT EPE /BACK EVA |  | 2026-01-19
ENCAPSULANT | GEL TEST | ALISHAN FRONT EPE /BACK EPE |  | 2026-01-19
ENCAPSULANT | ADHESION - PCT - ADHESION | ALISHAN FRONT EPE /BACK EVA |  | 2026-01-19
ENCAPSULANT | ADHESION - PCT - ADHESION | ALISHAN FRONT EPE /BACK EPE |  | 2026-01-19
ENCAPSULANT | TENSILE TEST | ALISHAN FRONT EPE |  | 2026-01-19
ENCAPSULANT | GSM TEST | ALISHAN FRONT EPE |  | 2026-01-19 | 2026-01-20 |  | Completed
ENCAPSULANT | SHRINKAGE TEST | ALISHAN FRONT EPE |  | 2026-01-19 | 2026-01-20 |  | Completed
ENCAPSULANT | TENSILE TEST | ALISHAN BACK EPE |  | 2026-01-19
ENCAPSULANT | GSM TEST | ALISHAN BACK EPE |  | 2026-01-19 | 2026-01-20 |  | Completed
ENCAPSULANT | SHRINKAGE TEST | ALISHAN BACK EPE |  | 2026-01-19 | 2026-01-20 |  | Completed
ENCAPSULANT | TENSILE TEST | ALISHAN BACK EVA |  | 2026-01-19
ENCAPSULANT | GSM TEST | ALISHAN BACK EVA |  | 2026-01-19 | 2026-01-20 |  | Completed
ENCAPSULANT | SHRINKAGE TEST | ALISHAN BACK EVA |  | 2026-01-19 | 2026-01-20 |  | Completed
ENCAPSULANT | GEL TEST | TERASOL FRONT EPE420/BACK EVA400 |  | 2026-01-21
ENCAPSULANT | ADHESION - PCT - ADHESION | TERASOL FRONT EPE 460/BACK EVA440 |  | 2026-01-21
ENCAPSULANT | GSM TEST | TERASOL FRONT EPE420/BACK EVA400 |  | 2026-01-21 | 2026-01-23 |  | Completed
ENCAPSULANT | SHRINKAGE TEST | TERASOL FRONT EPE 460/BACK EVA440 |  | 2026-01-21 | 2026-01-27 |  | Completed
ENCAPSULANT | TENSILE TEST | TERASOL FRONT EPE420/BACK EVA400 |  | 2026-01-21
ENCAPSULANT | GEL TEST | BETTERIAL FRONT EPE |  | 2026-01-23
ENCAPSULANT | ADHESION - PCT - ADHESION | BETTERIAL BACK EVA |  | 2026-01-23
ENCAPSULANT | GSM TEST | BETTERIAL FRONT EPE |  | 2026-01-23 | 2026-01-27 |  | Completed
ENCAPSULANT | SHRINKAGE TEST | BETTERIAL BACK EVA |  | 2026-01-23 | 2026-01-27 |  | Completed
ENCAPSULANT | TENSILE TEST | BETTERIAL FRONT EPE |  | 2026-01-23
ENCAPSULANT | GEL TEST | NAVITAS FRONT EPE 420/BACK EVA 440 |  | 2026-01-28
ENCAPSULANT | ADHESION - PCT - ADHESION | NAVITAS FRONT EPE 460/BACK EVA 440 |  | 2026-01-28
ENCAPSULANT | GSM TEST | NAVITAS FRONT EPE 420/BACK EVA 440 |  | 2026-01-28
ENCAPSULANT | SHRINKAGE TEST | NAVITAS FRONT EPE 420/BACK EVA 440 |  | 2026-01-28
ENCAPSULANT | TENSILE TEST | NAVITAS FRONT EPE 420/BACK EVA 440 |  | 2026-01-28
ENCAPSULANT | GSM TEST | NAVITAS FRONT EPE 460/BACK EVA 440 |  | 2026-01-28
ENCAPSULANT | SHRINKAGE TEST | NAVITAS FRONT EPE 460/BACK EVA 440 |  | 2026-01-28
ENCAPSULANT | TENSILE TEST | NAVITAS FRONT EPE 460/BACK EVA 440 |  | 2026-01-28
ENCAPSULANT | GEL TEST | CROWN FRONT EPE/CROWN BACK EVA |  | 2026-01-31
ENCAPSULANT | ADHESION - PCT - ADHESION | CROWN FRONT EPE/CROWN BACK EVA |  | 2026-01-31
ENCAPSULANT | GSM TEST | CROWN FRONT EPE |  | 2026-01-31
ENCAPSULANT | SHRINKAGE TEST | CROWN FRONT EPE |  | 2026-01-31
ENCAPSULANT | TENSILE TEST | CROWN FRONT EPE |  | 2026-01-31
ENCAPSULANT | GSM TEST | CROWN BACK EVA |  | 2026-01-31
ENCAPSULANT | SHRINKAGE TEST | CROWN BACK EVA |  | 2026-01-31
ENCAPSULANT | TENSILE TEST | CROWN BACK EVA |  | 2026-01-31
JB | PCT | BRIGHT |  | 2026-02-08 | 2026-02-10 |  | Completed
ENCAPSULANT | PCT | 300GLASS+P F epe+P b eva + P Ribbon + UKTR+ZJRH JB |  | 2026-02-08 | 2026-02-10 |  | Completed
SEALANT (POTTING) |  | SMART BOND 6:1 |  | 2026-02-07 | 2026-02-07 |  | Completed
SEALANT (POTTING) | HARDNESS TEST | SMART BOND |  | 2026-02-12 |  |  | In Progress
SEALANT (POTTING) | SKINFREE TEST | SMART BOND |  | 2026-02-12 | 2026-02-12 |  | In Progress
WHITE SEALANT | SKINFREE TEST | SMART BOND |  | 2026-02-12 | 2026-02-12 |  | In Progress
SEALANT (POTTING) |  | SIKA 4:1 |  | 2026-02-12 | 2026-02-12 |  | Completed
SEALANT (POTTING) | HARDNESS TEST | SIKA 4:1 |  | 2026-02-12 |  |  | In Progress
SEALANT (POTTING) | SKINFREE TEST | SIKA 4:1 |  | 2026-02-12 | 2026-02-12 |  | In Progress
JB | BYPASS DIODE TEST | UKTR BLOCKING DIODE NEW |  | 2026-02-12 |  |  | In Progress
ENCAPSULANT | PCT | BUS RIBBON - YOUR BEST/EPE EVA - FIRST THAILAND/SEALANT- HUITIAN / JB - UKTR/ZJRH/NO JB |  | 2026-02-16 | 2026-02-18 |  | In Progress
ENCAPSULANT | PCT | BUS RIBBON - YOUR BEST/EPE EVA - JOLYWOOD/SEALANT- HUITIAN / JB - UKTR/ZJRH/NO JB |  | 2026-02-16 | 2026-02-18 |  | In Progress
ENCAPSULANT | PCT | BUS RIBBON - YOUR BEST/EPE EVA - FIRST VIETNAM/SEALANT- HUITIAN / JB - UKTR/ZJRH/NO JB
ENCAPSULANT | PCT | BUS RIBBON - JUREN/EPE EVA - FIRST THAILAND/SEALANT- HUITIAN / JB - UKTR/ZJRH/NO JB
ENCAPSULANT | PCT | BUS RIBBON - JUREN/EPE EVA - FIRST VIETNAM/SEALANT- HUITIAN / JB - UKTR/ZJRH/NO JB
ENCAPSULANT | PCT | BUS RIBBON - JUREN/EPE EVA - JOLYWOOD/SEALANT- HUITIAN / JB - UKTR/ZJRH/NO JB

## Shrinkage
BOM | ENCAPSULANT TYPE | VENDOR NAME | WITHOUT HEAT |  |  |  | WITH HEAT
|  |  | TD1 | TD2 | MD1 | MD2 | TD1 | TD2 | MD1 | MD2
| Column1 | Column2 | Column3 | Column4 | Column5 | Column6 | Column7 | Column8 | Column9 | Column10
ENCAPSULANT | FRONT EPE | Hangzhou First | 200.3 | 199.82 | 199.62 | 200.75 | 201.12 | 200.16 | 199.93 | 201.9
ENCAPSULANT | BACK EVA | Hangzhou First | 199.98 | 200.79 | 199.58 | 199.98 | 201.21 | 202.13 | 199.34 | 199.9
ENCAPSULANT | FRONT EPE | VISHKHA | 199.13 | 200.13 | 200.34 | 200.18 | 201.76 | 200.79 | 191.41 | 192.51
ENCAPSULANT | BACK EVA | VISHKHA | 200.14 | 199.71 | 198.75 | 200.24 | 201.84 | 200.95 | 188.5 | 194.81
ENCAPSULANT | FRONT EPE | RAYBO | 199.77 | 198.87 | 199.88 | 200.3 | 201.46 | 198.79 | 298.87 | 197.29
ENCAPSULANT | BACK EVA | RAYBO | 200.81 | 199.65 | 199.09 | 199.92 | 201.89 | 199.95 | 186.5 | 197.9
ENCAPSULANT | FRONT EPE | sheetsol | 200.86 | 199.89 | 199.73 | 200.63 | 200.94 | 199.11 | 196.33 | 197.23
ENCAPSULANT | BACK EVA | sheetsol | 199.52 | 200.7 | 199.82 | 199.73 | 200.82 | 201.2 | 197.36 | 199.48
ENCAPSULANT | FRONT EPE | p first | 198.93 | 200.13 | 200.15 | 200.01 | 199 | 200.56 | 198.6 | 199.7
ENCAPSULANT | BACK EVA | p first | 200.1 | 200.2 | 199.35 | 200.34 | 200.15 | 199.33 | 197.75 | 200.15
ENCAPSULANT | FRONT EPE | UV CONVERSION | 200.7 | 200.7 | 199.68 | 200.57 | 198.24 | 198.28 | 198.7 | 201.2
ENCAPSULANT | FRONT EPE | UV CONVERSION | 199.23 | 201.15 | 199.15 | 200 | 200.6 | 202.3 | 197.87 | 200.18
ENCAPSULANT | FRONT EPE | CROWN VITNAM | 199.13 | 200.14 | 200.44 | 200.7 | 199.93 | 200.52 | 200.28 | 198.33
ENCAPSULANT | BACK EVA | CROWN VITNAM | 200.22 | 200.22 | 200.5 | 200.21 | 200.72 | 200.37 | 100.58 | 198.45
ENCAPSULANT | FRONT EPE | CHANGZHOU | 200.08 | 200.54 | 200.83 | 199.5 | 201.17 | 202.02 | 199.97 | 199.93
ENCAPSULANT | BACK EVA | CHANGZHOU | 200.54 | 200.86 | 199.38 | 200.11 | 202.04 | 202.04 | 196.03 | 199.51
ENCAPSULANT | FRONT EPE | LUSHAN | 200.3 | 200.86 | 199.69 | 199.04 | 201.61 | 201.38 | 197.6 | 197.83
ENCAPSULANT | BACK EVA | LUSHAN | 199.12 | 200.28 | 200.8 | 199.87 | 198.8 | 200.45 | 200.98 | 200.1
ENCAPSULANT | FRONT EPE | P HANGZHOU EPE | 200.33 | 199.17 | 200.59 | 200.83 | 201.3 | 199.16 | 197.67 | 199.63
ENCAPSULANT | BACK EVA | P HANGZHOU EVA | 199.84 | 200.73 | 199.63 | 200.23 | 200.69 | 198.98 | 197.82 | 200.24
ENCAPSULANT | FRONT EPE | JOLYWOOD | 201.24 | 200.18 | 200.68 | 199.24 | 200.38 | 199.94 | 198.89 | 197.43
ENCAPSULANT | BACK EVA | JOLYWOOD | 199.94 | 199.49 | 200.22 | 200.2 | 201.07 | 200.4 | 200.34 | 200.27
ENCAPSULANT | FRONT EPE | P HANGZHOU EPE | 200.54 | 199.62 | 200.18 | 199.47 | 200.28 | 200.23 | 199.08 | 198.77
ENCAPSULANT | BACK EVA | P HANGZHOU EVA | 200.69 | 199.23 | 201.19 | 200.92 | 201.12 | 199.57 | 201.6 | 199.07
ENCAPSULANT | FRONT EPE | Renewsys 460GSM | 199.67 | 200.4 | 200.14 | 200.96 | 199.93 | 201.17 | 198.77 | 197.86
ENCAPSULANT | BACK EVA | Renewsys 440GSM | 202.06 | 200.28 | 200.98 | 199.41 | 202.01 | 199.06 | 196.69 | 196.13
ENCAPSULANT | FRONT EPE | Renewsys 420 GSM | 200.8 | 200.13 | 199.79 | 200.72 | 201.77 | 200.76 | 196.11 | 196.71
ENCAPSULANT | BACK EVA | Renewsys 400 GSM | 201.01 | 100.89 | 200.12 | 200.66 | 199.89 | 199.35 | 199.55 | 197.52
ENCAPSULANT | FRONT EPE | production | 199.99 | 199.82 | 200.72 | 200.13 | 199.83 | 200.62 | 200.65 | 197.34
ENCAPSULANT | BACK EVA | production | 199.66 | 200.48 | 200.63 | 199.71 | 199.71 | 199.94 | 197.97 | 197.01
ENCAPSULANT | FRONT EPE | LIGHT CONVERSION 460 | 200.64 | 199.11 | 199.58 | 200.47 | 202.03 | 200.3 | 197.21 | 196.76
ENCAPSULANT | FRONT EPE | LIGHT CONVERSION 420 | 201.24 | 200.56 | 200.4 | 199.13 | 202.78 | 202.35 | 196.82 | 199.11
ENCAPSULANT | FRONT EPE | EXIMIUS NEW ENARGY 420 | 199.95 | 199.06 | 199.78 | 200.24 | 201.05 | 200.21 | 199.2 | 200.73
ENCAPSULANT | BACK EVA | EXIMIUS NEW ENARGY 400 | 201.23 | 200.2 | 199.9 | 200.07 | 201.68 | 199.88 | 194.8 | 194.48
ENCAPSULANT | FRONT EPE | EXIMIUS NEW ENARGY 460 | 199.34 | 199.88 | 200.57 | 199.69 | 197.47 | 195.41 | 201.71 | 199.81
ENCAPSULANT | BACK EVA | EXMIUS NEW ENARGY 440 | 200.15 | 199.84 | 199.99 | 200.17 | 99.45 | 200.09 | 198.17 | 198.35
ENCAPSULANT | FRONT EPE | PRODUCTION | 200.51 | 199.69 | 199.47 | 199.48 | 200.26 | 200.2 | 199.02 | 198.75
ENCAPSULANT | BACK EVA | PRODUCTION | 200.23 | 200.18 | 200.91 | 200.91 | 201.08 | 201.07 | 201.41 | 199.07
ENCAPSULANT | FRONT EPE | FIRST BACK EPE | 200.2 | 199.47 | 199.42 | 200.01 | 200.03 | 199.6 | 197.9 | 198.47
ENCAPSULANT | FRONT EPE | PRODUCTION
ENCAPSULANT | BACK EVA | Changzhou Sveck FRONT EVA | 199.81 | 199.92 | 200.05 | 200.04 | 200.58 | 200.27 | 199.45 | 199.57
ENCAPSULANT | FRONT EPE | PRODUCTION EPE | 200.04 | 200.01 | 199.98 | 200.62 | 201.56 | 201.03 | 199.62 | 200.07
ENCAPSULANT | BACK EVA | PRODUCTION EVA | 200.17 | 200.08 | 199.75 | 200.08 | 200.21 | 198.93 | 200.49 | 201.53
ENCAPSULANT | FRONT EPE | NOVANEXT FRONT EPE 460 | 200.09 | 200.67 | 199.38 | 199.6 | 201.26 | 201.81 | 197.21 | 198.59
ENCAPSULANT | BACK EVA | NOVANEXT BACK EVA 440 | 200.94 | 198.96 | 200.07 | 199.83 | 201.51 | 199.56 | 197.73 | 197.31
ENCAPSULANT | FRONT EPE | NOVANEXT FRONT EPE 420 | 198.91 | 199.81 | 199.31 | 200.81 | 200.19 | 201.81 | 196.43 | 196.3
ENCAPSULANT | BACK EVA | NOVANEXT BACK EVA 400 | 200.7 | 200.54 | 199.83 | 199.15 | 203.09 | 202.82 | 196.69 | 196.74
ENCAPSULANT | FRONT EPE | PRODUCTION FRONT EPE | 200.52 | 198.63 | 200.19 | 199.48 | 200.2 | 200.08 | 198.79 | 198.74
ENCAPSULANT | BACK EVA | PRODUCTION BACK EVA | 200.69 | 199.28 | 200.19 | 200.91 | 201.11 | 199.57 | 200.59 | 199.06
ENCAPSULANT | FRONT EPE | CYBRID EPE | 200.5 | 200.5 | 198.55 | 200.29 | 201.9 | 201.09 | 196.92 | 197.23
ENCAPSULANT | BACK EVA | CYBRID EVA | 200.52 | 200.81 | 199.49 | 200.42 | 202.39 | 201.25 | 197.9 | 197
ENCAPSULANT | FRONT EPE | ALISHAN FRNT EPE | 200.08 | 200.91 | 198..91 | 199.33 | 200.12 | 201.21 | 195.39 | 197.35
ENCAPSULANT |  | ALISHAN BACK EPE | 200.05 | 200.97 | 199.72 | 198.75 | 201.3 | 202.15 | 198.76 | 197.57
ENCAPSULANT | BACK EVA | ALISHAN BACK EVA | 200.71 | 200.28 | 199.53 | 198.63 | 202.16 | 202.81 | 197.97 | 197.17
ENCAPSULANT | FRONT EPE | TERASOL FRONT EPE 420 | 201.1 | 200.59 | 199.16 | 198.98 | 202.42 | 201.9 | 196.45 | 196.75
ENCAPSULANT | FRONT EPE | TERASOOL FRONT EPE 460 | 200.14 | 200.51 | 200.6 | 195.35 | 201.26 | 202.15 | 197.54 | 196.19
ENCAPSULANT | BACK EVA | TERASOL BACK EVA 400 | 199.52 | 200.6 | 200.33 | 199.05 | 201.98 | 203.68 | 195.74 | 199.66
ENCAPSULANT | BACK EVA | TERASOL BACK EVA440 | 200.59 | 200.1 | 198.71 | 199.22 | 202.26 | 201.2 | 198.4 | 197.2
ENCAPSULANT | FRONT EPE | PRODUCTION FRONT EPE | 200.52 | 198.63 | 200.19 | 199.48 | 200.2 | 200.08 | 198.79 | 198.74
ENCAPSULANT | BACK EVA | PRODUCTION BACK EVA | 200.69 | 199.28 | 200.19 | 200.91 | 201.11 | 199.57 | 200.59 | 199.06
ENCAPSULANT | FRONT EPE | BETTERIAL FRONT EPE | 199.43 | 201.72 | 200.41 | 199.02 | 199.79 | 201.22 | 198.01 | 195.93
ENCAPSULANT | BACK EVA | BETTERIAL BACK EVA | 200.87 | 200.28 | 198.94 | 199.01 | 201.17 | 200.93 | 196.93 | 196.54
ENCAPSULANT | FRONT EPE | PRODUCTION FRONT EPE | 200.52 | 198.63 | 200.19 | 199.48 | 200.2 | 200.08 | 198.79 | 198.74
ENCAPSULANT | BACK EVA | PRODUCTION BACK EVA | 200.69 | 199.28 | 200.19 | 200.91 | 201.11 | 199.57 | 200.59 | 199.06
ENCAPSULANT | FRONT EPE | NAVITAS FRONT EPE 420 | 199.54 | 200.7 | 199.92 | 199.17 | 199.96 | 200.81 | 198.42 | 198.06
ENCAPSULANT | FRONT EPE | NAVITAS FRONT EPE 460 | 199.66 | 199.17 | 199.04 | 200.32 | 199.83 | 200.8 | 195.26 | 195.6
ENCAPSULANT | BACK EVA | NAVITAS BACK EVA 400 | 199.17 | 199.69 | 199.69 | 200.02 | 199.79 | 201.19 | 198.26 | 199.66
ENCAPSULANT | BACK EVA | NAVITAS BACK EVA 440 | 199.4 | 200.57 | 199.37 | 200.12 | 200.67 | 201.99 | 196.5 | 196.56
ENCAPSULANT | FRONT EPE | PRODUCTION FRONT EPE | 200.52 | 198.63 | 200.19 | 199.48 | 200.2 | 200.08 | 198.79 | 198.74
ENCAPSULANT | BACK EVA | PRODUCTION BACK EVA | 200.69 | 199.28 | 200.19 | 200.91 | 201.11 | 199.57 | 200.59 | 199.06

## PCT
BOM | Sample details | Test Started date | Test Started time | Current Status | Test end date | Test End time | Remarks (Pass/Fail/Others) | Observation/(s), if any | Machine breakdown time & reason
JB | RPG Raychem | 2025-11-26 | 21:00 | Completed | 2025-11-28 | 10:00PM | Fail | Connector Discolouration
RFID | Seshashai | 2025-11-26 | 21:00 | Completed | 2025-11-28 | 10:00PM | pass
Encapsulant | LUSHAN 420/400 GSM | 2025-11-26 | 21:00 | Completed | 2025-11-28 | 10:00PM | R&D Lab to update
Encapsulant | P HANGZHOU EPE/EVA | 2025-11-26 | 21:00 | Completed | 2025-11-28 | 10:00PM | R&D Lab to update
RFID | PRODUCTION RFID | 2025-11-26 | 21:00 | Completed | 2025-11-28 | 10:00PM | Fail
RFID | Speclabel | 2025-12-04 | 12:30PM | Completed | 2025-12-06 | 6.30PM | pass
RFID | Orange RFID | 2025-12-09 | 05:00PM | Completed | 2025-12-11 | 7:00PM | pass
Ribbon (INTC+BUS) | Wetown China | 2025-12-07 | 12.10PM | Completed | 2025-12-09 | 02:00PM | pass
Ribbon (INTC+BUS) | Wetown Laos/Vientian | 2025-12-07 | 12.10PM | Completed | 2025-12-09 | 02:00PM | pass
Ribbon (BUS) | Juren Reflective | 2025-12-07 | 12.10PM | Completed | 2025-12-09 | 02:00PM | pass
Cell fixing tape | Make: Raas, Batch: 03830625FA, (50mm*100mm) | 2025-12-09 | 05:00PM | Completed | 2025-12-11 | 7:00PM | fail
Cell fixing tape | Make: Raas, Batch: 03830625FA, (50mm*50mm) | 2025-12-09 | 05:00PM | Completed | 2025-12-11 | 7:00PM | pass
Exhaust Tape | Make: Raas, Batch: 03830625FA | 2025-12-09 | 05:00PM | Completed | - | - | pass
BACKLABEL r&d | ESTEEM LABE BLACK MARK 15*190 | 2025-12-04 | 12:30PM | Completed | 2025-12-06 | 6.30PM | pass
BARCODE r&d | ESTEEM LABELS POLY50*12MM PLAIN | 2025-12-04 | 12:30PM | Completed | 2025-12-06 | 6.30PM | pass
RIBBON r&d | INKANTO 110mm*50m | 2025-12-04 | 12:30PM | Completed | 2025-12-06 | 6.30PM | pass
RFID | Perfect ID | 2025-12-09 | 05:00PM | Completed | 2025-12-11 | 7:00PM | pass
Ribbon (INTC+BUS) | Sumati Electronics | 2025-12-19 | 02:44PM | Completed | 2025-12-21 | 05:00PM | pass
BACKLABEL production | - | 2025-12-04 | 12:30PM | Completed | 2025-12-06 | 6.30PM | fail
BARCODE production | - | 2025-12-04 | 12:30PM | Completed | 2025-12-06 | 6.30PM | pass
RIBBON production | - | 2025-12-04 | 12:30PM | Completed | 2025-12-06 | 6.30PM | pass
RFID | PRODUCTION RFID | 2025-12-09 | 05:00PM | Completed | 2025-12-11 | 7:00PM | fail
RIBBON | Suzhou Yourbest 5MM4MM | 2025-12-19 | 02:44PM | Completed | 2025-12-21 | 05:00PM | pass
JB | Bright PV | 2025-12-19 | 02:44PM | Completed | 2025-12-21 | 05:00PM | Fail | Connector Discolouration & Diode casing deformation
RIBBON | PRODUCTION 6MM4MM | 2025-12-19 | 02:44PM | Completed | 2025-12-21 | 05:00PM | pass
JB | ARBON | 2025-12-19 | 02:44PM | Completed | 2025-12-21 | 05:00PM | Fail | Connector Discolouration & Diode casing deformation
JB | PRODUCTION UKTR | 2025-12-19 | 02:44PM | Completed | 2025-12-21 | 05:00PM | pass
JB | JMTHY | 2025-12-23 | 08:30PM | Completed | 2025-12-25 | 10:00PM |  | Connector Discolouration
Encapsulant | Renewsys EPE-EVA (460_440) | 2025-12-23 | 08:30PM | Completed | 2025-12-25 | 10:00PM
Encapsulant | Renewsys EPE-EVA (460_440) | 2025-12-23 | 08:30PM | Completed | 2025-12-25 | 10:00PM
JB | BRIGHT | 2026-02-08 | 12:10PM | Completed | 2026-02-10 | 03:00PM |  | CONNECTOR WIRE SPOT, BODY COLOR FADE, CONNECTOR DISCOLORATION
Encapsulant | 300GLASS+Production Front epe+P back eva + P Ribbon + UKTR+ZJRH JB EPE/EVA FIRST /RIBBON YOURBEST | 2026-02-08 | 12:10PM | Completed | 2026-02-10 | 03:00PM
Encapsulant 1 | BUS RIBBON - YOUR BEST/EPE EVA - FIRST THAILAND/SEALANT- HUITIAN / JB - UKTR/ZJRH/NO JB | 2026-02-16 | 6.30PM | Completed | 2026-02-18 | 08.30PM
Encapsulant 2 | BUS RIBBON - YOUR BEST/EPE EVA - JOLYWOOD/SEALANT- HUITIAN / JB - UKTR/ZJRH/NO JB | 2026-02-16 | 6.30PM | Completed | 2026-02-18 | 08.30PM
Encapsulant 3 | BUS RIBBON - YOUR BEST/EPE EVA - FIRST VIETNAM/SEALANT- HUITIAN / JB - UKTR/ZJRH/NO JB
Encapsulant 4 | BUS RIBBON - JUREN/EPE EVA - FIRST THAILAND/SEALANT- HUITIAN / JB - UKTR/ZJRH/NO JB
Encapsulant 5 | BUS RIBBON - JUREN/EPE EVA - FIRST VIETNAM/SEALANT- HUITIAN / JB - UKTR/ZJRH/NO JB
Encapsulant 6 | BUS RIBBON - JUREN/EPE EVA - JOLYWOOD/SEALANT- HUITIAN / JB - UKTR/ZJRH/NO JB

## Tensile Strength
BOM | VENDOR NAME | BREAK | CHANGE IN ELONGATION %
ENCAPSULANT | Hangzhou First | 10.74 | 1150.03
ENCAPSULANT | BBETTER EPE MD | 14.6 | 1799.5
ENCAPSULANT | VISHAKHA EPE MD
ENCAPSULANT | CYBRIGHT EPE MD
ENCAPSULANT | RAYBO EPE MD
ENCAPSULANT | FIRST PRO EPE MD
ENCAPSULANT | BBETTER EVA MD | 16.5 | 1839.9
ENCAPSULANT | VISHAKHA EVA MD
ENCAPSULANT | CYBRIGHT EVA MD
ENCAPSULANT | RAYBO EVA MD
ENCAPSULANT | FIRST PRO EVA MD
ENCAPSULANT | SHEETSOL EPE MD | 42.8 | 783.33
ENCAPSULANT | SHEETSOL EPE TD | 69.3 | 1132.77
ENCAPSULANT | SHEETSOL EVA MD | 68.6 | 1179.13
ENCAPSULANT | SHEETSOL EVA TD | 88.7 | 1494.17
ENCAPSULANT | LUSHAN EPE MD
ENCAPSULANT | LUSHAN EPE TD
ENCAPSULANT | LUSHAN EVA MD
ENCAPSULANT | LUSHAN EVA TD
ENCAPSULANT | JOLYWOOD EPE MD
ENCAPSULANT | JOLYWOOD EPE TD
ENCAPSULANT | JOLYWOOD EVA MD
ENCAPSULANT | JOLYWOOD EVA TD
ENCAPSULANT | RENEWSYS EPE420 MD
ENCAPSULANT | RENEWSYS EPE420 TD
ENCAPSULANT | RENEWSYS EVA4OO MD
ENCAPSULANT | RENEWSYS EVA400 TD
ENCAPSULANT | RENEWSYS EPE460 MD
ENCAPSULANT | RENEWSYS EPE460 TD
ENCAPSULANT | RENEWSYS EVA440 MD
ENCAPSULANT | RENEWSYS EVA440 TD
ENCAPSULANT | PRODUCTION EPE MD
ENCAPSULANT | PRODUCTION EPE TD
ENCAPSULANT | PRODUCTION EVA MD
ENCAPSULANT | PRODUCTION EVA TD
ENCAPSULANT | LIGHT CONVERSION EPE460 MD
ENCAPSULANT | LIGHT CONVERSION EPE460 TD
ENCAPSULANT | LIGHT CONVERSION EPE420 MD
ENCAPSULANT | LIGHT CONVERSION EPE420 TD
ENCAPSULANT | EXIMIUS NEW ENARGY EPE 420 MD
ENCAPSULANT | EXIMIUS NEW ENARGY EPE 420 TD
ENCAPSULANT | EXIMIUS NEW ENARGY EVA 400MD
ENCAPSULANT | EXIMIUS NEW ENARGY EVA 400 TD
ENCAPSULANT | EXIMIUS NEW ENARGY EPE 460 MD
ENCAPSULANT | EXIMIUS NEW ENARGY EPE 460 TD
ENCAPSULANT | EXIMIUS NEW ENARGY EVA 440MD
ENCAPSULANT | EXIMIUS NEW ENARGY EVA 440 TD
ENCAPSULANT | PRODUCTION EPE MD
ENCAPSULANT | FIRST BACK EPE MD
ENCAPSULANT | FIRST BACK EPE TD
ENCAPSULANT | Changzhou Sveck FRONT EVA MD
ENCAPSULANT | Changzhou Sveck FRONT EVA MD
ENCAPSULANT | PRODUCTION EPE MD
ENCAPSULANT | PRODUCTION EPE TD
ENCAPSULANT | PRODUCTION EVA MD
ENCAPSULANT | PRODUCTION EVA TD

## GSM
BOM | VENDOR NAME | Type | min value 1 | min value 2 | min value 3 | min value 4 | min value 5 | Mean
ENCAPSULANT | VISHKHA EPE | OLD : 420 to 480 | 10.31 | 10.3 | 10.28 | 10.22 | 10.19 | 10.26
ENCAPSULANT | VISHKHA EVA | OLD : 420 to 480 | 9.92 | 9.94 | 9.93 | 9.83 | 9.84 | 9.892
ENCAPSULANT | RAYBO EPE |  | 10.16 | 10.1 | 10.1 | 10.11 | 10.03 | 10.1
ENCAPSULANT | RAYBO EVA |  | 9.66 | 9.61 | 9.71 | 9.72 | 9.71 | 9.682
ENCAPSULANT | P FIRST EPE | OLD : 420 to 480 | 10.53 | 10.53 | 10.42 | 10.28 | 10.35 | 10.422
ENCAPSULANT | P FIRST EVA | OLD : 420 to 480 | 9.95 | 9.95 | 9.97 | 10 | 9.99 | 9.972
ENCAPSULANT | SHEETSOL EPE |  | 10.84 | 10.73 | 10.72 | 10.5 | 10.53 | 10.664
ENCAPSULANT | SHEETSOL EVA |  | 10.15 | 10.22 | 10.12 | 10.11 | 10.16 | 10.152
ENCAPSULANT | P FIRST EPE | OLD : 420 to 480 | 10.32 | 10.27 | 10.21 | 10.3 | 10.28 | 10.276
ENCAPSULANT | P FIRST EVA | OLD : 420 to 480 | 9.91 | 9.95 | 9.93 | 9.9 | 9.95 | 9.928
ENCAPSULANT | ENERLITE EPE | OLD : 420 to 480 | 11.13 | 10.99 | 11 | 11.1 | 11.03 | 11.05
ENCAPSULANT | ENERLITE EVA | OLD : 420 to 480 | 10.14 | 10.13 | 10.16 | 10.26 | 10.25 | 10.188
ENCAPSULANT | UV CONVERSION FRONT EPE 55mm | OLD : 420 to 480 | 10.44 | 10.42 | 10.48 | 10.61 | 10.61 | 10.512
ENCAPSULANT | UV CONVERSION BACK EPE 60mm | OLD : 420 to 480 | 10.55 | 10.66 | 10.67 | 10.63 | 10.66 | 10.634
ENCAPSULANT | CROWN VITNAM EPE | OLD : 420 to 480 | 10.44 | 10.54 | 10.51 | 10.5 | 10.56 | 10.51
ENCAPSULANT | CROWN VITNAM EVA | OLD : 420 to 480 | 10.14 | 10.14 | 10.18 | 10.12 | 10.08 | 10.132
ENCAPSULANT | CHANGZHOU EPE | OLD : 420 to 480 | 10.37 | 10.42 | 10.37 | 10.38 | 10.21 | 10.35
ENCAPSULANT | CHANGZHOU EVA | OLD : 420 to 480 | 9.95 | 10.01 | 10.02 | 10.11 | 10.02 | 10.022
ENCAPSULANT | LUSHAN EPE |  | 9.58 | 9.82 | 9.86 | 9.71 | 9.7 | 9.734
ENCAPSULANT | LUSHAN EVA |  | 9.28 | 9.32 | 9.31 | 9.28 | 9.33 | 9.304
ENCAPSULANT | P HANGZHOU EPE |  | 10.4 | 10.38 | 10.42 | 10.38 | 10.44 | 10.404
ENCAPSULANT | P HANGZHOU EVA |  | 10.05 | 10.01 | 10.04 | 10.04 | 10.11 | 10.05
ENCAPSULANT | JOLYWOOD EPE |  | 10.73 | 10.63 | 10.72 | 10.72 | 10.8 | 10.72
ENCAPSULANT | JOLYWOOD EVA |  | 10.96 | 10.98 | 10.93 | 10.92 | 10.91 | 10.94
ENCAPSULANT | P HANGZHOU EPE |  | 10.54 | 10.51 | 10.55 | 10.55 | 10.45 | 10.52
ENCAPSULANT | P HANGZHOU EVA |  | 10.07 | 9.98 | 10.05 | 10.06 | 10.02 | 10.036
ENCAPSULANT | RENEWSYS EPE420 |  | 9.6 | 9.6 | 9.63 | 9.64 | 9.55 | 9.604
ENCAPSULANT | RENEWSYS EVA400 |  | 9.41 | 9.46 | 9.44 | 9.5 | 9.48 | 9.458
ENCAPSULANT | RENEWSYS EPE460 |  | 10.24 | 10.33 | 10.24 | 10.24 | 10.32 | 10.274
ENCAPSULANT | RENEWSYS EVA440 |  | 9.97 | 9.96 | 9.96 | 9.96 | 10.01 | 9.972
ENCAPSULANT | LIGHT CONVERSION EPE 460 | OLD : 420 to 480 | 10.4 | 10.43 | 10.4 | 10.22 | 10.34 | 10.358
ENCAPSULANT | LIGHT CONVERSION EPE 420 | OLD : 420 to 480 | 9.65 | 9.53 | 9.55 | 9.6 | 9.59 | 9.584
ENCAPSULANT | EXIMIUS NEW ENARGY EPE 420 | OLD : 420 to 480 | 9.54 | 9.51 | 9.45 | 9.5 | 9.46 | 9.492
ENCAPSULANT | EXIMIUS NEW ENARGY EVA 400 |  | 9.04 | 8.99 | 8.96 | 8.98 | 9.08 | 9.01
ENCAPSULANT | EXIMIUS NEW ENARGY EPE 460 | OLD : 420 to 480 | 10.45 | 10.47 | 10.42 | 10.46 | 10.4 | 10.44
ENCAPSULANT | EXIMIUS NEW ENARGY 440 | OLD : 420 to 480 | 10.23 | 10.16 | 10.24 | 10.2 | 10.19 | 10.204
ENCAPSULANT | PRODUCTION EPE |  | 10.51 | 10.5 | 10.52 | 10.51 | 10.53 | 10.514
ENCAPSULANT | PRODUCTION EVA |  | 10.05 | 10.04 | 10.01 | 10.04 | 10 | 10.028
ENCAPSULANT | FIRST BACK EPE |  | 10 | 9.99 | 10.07 | 10.05 | 10.01 | 10.024
ENCAPSULANT | PRODUCTION FRONT EPE |  | 10.5 | 10.5 | 10.49 | 10.51 | 10.49 | 10.498
ENCAPSULANT | Changzhou Sveck FRONT EVA |  | 9.95 | 9.97 | 9.97 | 9.98 | 9.98 | 9.97
ENCAPSULANT | PRODUCTION FRONT EPE |  | 10.45 | 10.52 | 10.49 | 10.41 | 10.47 | 10.468
ENCAPSULANT | PRODUCTION BACK EVA |  | 10.07 | 10.09 | 10.03 | 10.06 | 10.01 | 10.052
ENCAPSULANT | NOVANEXT FRONT EPE 460 | OLD : 420 to 480 | 10.5 | 10.44 | 10.42 | 10.43 | 10.44 | 10.446
ENCAPSULANT | NOVANEXT BACK EVA 440 | OLD : 420 to 480 | 9.76 | 9.75 | 9.76 | 9.74 | 9.7 | 9.742
ENCAPSULANT | NOVANEXT FRONT EPE 420 | OLD : 420 to 480 | 9.46 | 9.45 | 9.52 | 9.52 | 9.41 | 9.472
ENCAPSULANT | NOVANEXT BACK EVA 400 |  | 8.93 | 8.94 | 8.93 | 8.8 | 8.93 | 8.906
ENCAPSULANT | PRODUCTION FRONT EPE |  | 9.61 | 9.62 | 9.57 | 9.55 | 9.66 | 9.602
ENCAPSULANT | PRODUCTION BACK EVA |  | 9.22 | 9.11 | 9.21 | 9.14 | 9.23 | 9.182
ENCAPSULANT | CYBRID EPE |  | 9.65 | 9.54 | 9.56 | 9.58 | 9.58 | 9.582
ENCAPSULANT | CYBRID EVA |  | 9.1 | 9.33 | 9.1 | 9.08 | 9.1 | 9.142
ENCAPSULANT | PRODUCTION FRONT EPE |  | 9.61 | 9.62 | 9.57 | 9.55 | 9.66 | 9.602
ENCAPSULANT | PRODUCTION BACK EVA |  | 9.22 | 9.11 | 9.21 | 9.14 | 9.23 | 9.182
ENCAPSULANT | ALISHAN FRNT EPE |  | 10.43 | 10.25 | 10.25 | 10.24 | 10.25 | 10.284
ENCAPSULANT | ALISHAN BACK EPE |  | 10.11 | 10.15 | 10.21 | 10.18 | 10.32 | 10.194
ENCAPSULANT | ALISHAN BACK EVA |  | 10.14 | 10.07 | 9.93 | 9.99 | 10.04 | 10.034
ENCAPSULANT | TERASOL FRONT EPE 420 |  | 9.33 | 9.29 | 9.55 | 9.51 | 9.5 | 9.436
ENCAPSULANT | TERASOL FRONT EPE 460 |  | 10.38 | 10.38 | 10.32 | 10.27 | 10.36 | 10.342
ENCAPSULANT | TERASOL BACK EVA 400 |  | 8.92 | 8.88 | 8.79 | 8.91 | 8.89 | 8.878
ENCAPSULANT | TERASOL BACK EVA 440 |  | 9.9 | 10.07 | 9.94 | 10.11 | 9.95 | 9.994
ENCAPSULANT | BETTERIAL FRONT EPE |  | 9.07 | 9.01 | 9 | 8.95 | 9.06 | 9.018
ENCAPSULANT | BETTERIAL BACK EVA |  | 9.88 | 9.73 | 9.91 | 9.82 | 9.68 | 9.804
ENCAPSULANT | NAVITAS FRONT EPE 420 |  | 9.54 | 9.56 | 9.74 | 9.75 | 9.79 | 9.676
ENCAPSULANT | NAVITAS FRONT EPE 460 |  | 10.15 | 10.1 | 10.15 | 10.12 | 10.15 | 10.134
ENCAPSULANT | NAVITAS BACK EVA 400 |  | 9.24 | 9.35 | 9.28 | 9.2 | 9.42 | 9.298
ENCAPSULANT | NAVITAS BACK EVA 440 |  | 10.25 | 10.1 | 10.07 | 10.06 | 10.08 | 10.112
ENCAPSULANT | PRODUCTION FRONT EPE |  | 9.61 | 9.62 | 9.57 | 9.55 | 9.66 | 9.602
ENCAPSULANT | PRODUCTION BACK EVA |  | 9.22 | 9.11 | 9.21 | 9.14 | 9.23 | 9.182
ENCAPSULANT | CROWN FRONT EPE |  | 10.51 | 10.42 | 10.51 | 10.42 | 10.4 | 10.452
ENCAPSULANT | CROWN BACK EVA |  | 10.1 | 10.05 | 10.05 | 10.13 | 9.96 | 10.058
#DIV/0!
#DIV/0!
#DIV/0!
#DIV/0!
#DIV/0!
#DIV/0!
#DIV/0!
#DIV/0!
#DIV/0!
#DIV/0!
#DIV/0!
#DIV/0!
#DIV/0!
#DIV/0!
#DIV/0!
#DIV/0!
#DIV/0!
#DIV/0!
#DIV/0!
#DIV/0!

## Resistance
BOM | TYPE | VENDOR NAME | WIDTH/DIAMETER OBSERVED (mm) | THICKNESS OBSERVED (mm) | AREA CALCULATED (sq.mm) | MEASURED RESISTANCE (OHM) | LENGTH OF WIRE (M) | MEASURED RESISTIVITY (OHM-M)
RIBBON | INTERCONNECT RIBBON | WETOWN 0.24MM | 0.24 | 0 | #VALUE! | 0.421 | 1 | =([@[MEASURED RESISTANCE (OHM)]]*[@[AREA CALCULATED (sq.mm)]*pow(10,-6)])/[@[LENGTH OF WIRE (M)]]
RIBBON | BUS RIBBON | WETOWN 5MM | 5 | 350 | #VALUE! | 0.009 | 1
RIBBON | INTERCONNECT RIBBON | vidya 0.24mm | 0.24 |  | #VALUE! | 0.457 | 1
RIBBON | BUS RIBBON | vidya 4mm | 4 | 350 | #VALUE! | 0.01379 | 1
RIBBON | BUS RIBBON | vidya 6mm | 6 | 350 | #VALUE! | 0.00924 | 1
RIBBON | INTERCONNECT RIBBON | valeo 0.24mm | 0.24 |  | #VALUE! | 0.472 | 1
RIBBON | BUS RIBBON | valeo 4mm | 4 | 350 | #VALUE! | 0.0157 | 1
RIBBON | BUS RIBBON | valeo 6mm | 6 | 350 | #VALUE! | 0.0101 | 1
RIBBON | INTERCONNECT RIBBON | Wetown China 0.24mm | #VALUE! |  | #VALUE! | 0.456 | 1 | #VALUE!
RIBBON | BUS RIBBON | Wetown China 4mm | #VALUE! | 350 | #VALUE! | 14.02 | 1 | #VALUE!
RIBBON | BUS RIBBON | Wetown China6mm | #VALUE! | 350 | #VALUE! | 9.23 | 1 | #VALUE!
RIBBON | INTERCONNECT RIBBON | Wetown Laos/Vientian 0.24mm | #VALUE! |  | #VALUE! | 0.455 | 1 | #VALUE!
RIBBON | BUS RIBBON | Wetown Laos/Vientian 4mm | #VALUE! | 350 | #VALUE! | 14.03 | 1 | #VALUE!
RIBBON | BUS RIBBON | Wetown Laos/Vientian6mm | #VALUE! | 350 | #VALUE! | 9.16 | 1 | #VALUE!
RIBBON | BUS RIBBON | Juren Reflective4mm | #VALUE! | 350 | #VALUE! | 13.69 | 1 | #VALUE!
RIBBON | BUS RIBBON | Juren Reflective6mm | #VALUE! | 350 | #VALUE! | 9.11 | 1 | #VALUE!
RIBBON | INTERCONNECT RIBBON | Juren production 0.24mm | #VALUE! |  | #VALUE! | 0.492 | 1 | #VALUE!
RIBBON | BUS RIBBON | Juren production4mm | #VALUE! | 350 | #VALUE! | 15.05 | 1 | #VALUE!
RIBBON | BUS RIBBON | Juren production6mm | #VALUE! | 350 | #VALUE! | 9.24 | 1 | #VALUE!
RIBBON | BUS RIBBON | Suzhou Yourbest 4mm | #VALUE! | 350 | #VALUE! | 14.01 | 1 | #VALUE!
RIBBON | BUS RIBBON | Suzhou Yourbest 5mm | #VALUE! | 350 | #VALUE! | 9.5 | 1 | #VALUE!
RIBBON | INTERCONNECT RIBBON | PRODUCTION BUS RIBBON 0.24 | #VALUE! |  | #VALUE! | 0.44 | 1 | #VALUE!
RIBBON | BUS RIBBON | PRODUCTION BUS RIBBON 4mm | #VALUE! | 350 | #VALUE! | 14.3 | 1 | #VALUE!
RIBBON | BUS RIBBON | PRODUCTION BUS RIBBON 6mm | #VALUE! | 350 | #VALUE! | 10.9 | 1 | #VALUE!
RIBBON | INTERCONNECT RIBBON | Sumati 0.24mm | 0.24 |  | #VALUE! | 0.414 | 1 | #VALUE!
RIBBON | BUS RIBBON | Sumati 4mm | 4 | 350 | #VALUE! | 14.42 | 1 | #VALUE!
RIBBON | BUS RIBBON | Sumati 6mm | 6 | 350 | #VALUE! | 10.3 | 1 | #VALUE!

## SKINFREE
BOM | DATE OF TESTING | VENDOR NAME | START TIME | END TIME
SEALANT (POTTING) |  | Fasto | 15:15 | 15:36
SEALANT (POTTING) |  | Hutian | 14:21 | 14:35
SEALANT (POTTING) |  | FASTO POTTING | 20:20 | 21:55
SEALANT (POTTING) |  | FASTO 4:1 | 12:14 | 2:20
SEALANT (POTTING) |  | FASTO 6:1 | 12:05 | 3:05
SEALANT (POTTING) |  | TONSON 4:1 | 2:15 | 2:51
SEALANT (POTTING) |  | TONSON 6:1 | 2:10 | 2:54
SEALANT (POTTING) |  | MIGHAO 4:1 | 11:53 | 12:03
SEALANT (POTTING) |  | C TONSON 4:1 | 11:59 | 12:20
SEALANT (WHITE) |  | SMART BOND | 14:52 | 15:01
SEALANT (POTTING) |  | SIKA 4:1 | 17:18 | 17:38
SEALANT (POTTING) |  | SMART BOND 6:1 | 17:11 | 17:35
SEALANT (POTTING) |  | P ADSIL 5:1 | 17:20

## VISCOCITY
BOM | VENDOR NAME | SPEED (RPM) | TEST RESULT (MPa-s)
SEALANT (POTTING) | MIGHAO 4:1 | 30RPM 94.4 | 3776.0(SPL3 MPA3 )
SEALANT (POTTING) | Fasto | RPM30 /100 | 4116.1
SEALANT (POTTING) | Hution | 30/1000.2 | 4112.5
SEALANT (POTTING) | SMART BOND | RPM30.0/24.4C | 4117.9
SEALANT (POTTING) | SIKA | 30.0RPM/25.5C | 2562.5
SEALANT (POTTING) | PRODUCTION ADSIL | 30.0RPM/25.5C | 3672.5

## CURING DEPTH
BOM | VENDOR NAME | TIME | DEPTH

## BYPASS DIODE TEST
BOM | VENDOR NAME | DATE OF RECEIPT IN LAB | AVG. MAX TEMPERATURE OF DIODE(Tj) IN ON state | MAX. TJ AS PER SUPPLIER DATASHEET | Avg. Vd (Pre PCT) | Avg. Id (Pre PCT) | Avg. Vd (Post PCT) | Avg. Id (Post PCT) | Positive JB Cable Length (m) | Negative JB Cable Length (m) | Combined Cable Length (m) | MEASURED RESISTANCE(Pre PCT) | Cumulative Resistance in milliohm(Pre PCT) | MEASURED RESISTANCE(Post PCT) | Cumulative Resistance in milliohm(Post PCT)
JB | CAHORS 30A | ? | ? | ? | 262mV | 331 µA |  |  | ? | ? | 0 | 4.4m | 0.5 | 5.8m | #VALUE!
JB | UKTR BD IEL | ? | ? | ? |  |  |  |  | ? | ? | 0 | ? | 0.5 |  | #VALUE!
JB | UKTR 20A MJB | ? | ? | ? | 302 | 176 µA |  |  | ? | ? | 0 | ? | 0.5 |  | #VALUE!
JB | FANCY FITTING | ? | ? | ? | 260 | 249 µA | 254 | 470 | ? | ? | 0 | 4.3m | 0.5 | 4.9m | #VALUE!
JB | UKTR30A | ? | ? | ? | 267 | 197 µA |  |  | ? | ? | 0 | ? | 0.5 |  | #VALUE!
JB | UKTR30U | ? | ? | ? | 301mV | 277µA |  |  | ? | ? | 0 | ? | 0.5 |  | #VALUE!
JB | QC Vietnam | ? | ? | ? | 270mV | 237µA | 271MV | 217 | ? | ? | 0 | ? | 0.5 | 3.4m | #VALUE!
JB | SSEPL | ? | ? | ? | 252mV | 325µA | 248MV | 446 | ? | ? | 0 | 3.7m | 0.5 | 6.5m | #VALUE!
JB | ZERUNE | ? | ? | ? | 267mV | 155µA | 268MV | 202 | ? | ? | 0 | ? | 0.5 | 4.0m | #VALUE!
JB | QC SOLAR CHINA | ? | ? | ? | 302mV | 178µA | 272MV | 185 | ? | ? | 0 | ? | 0.5 | 3.5m | #VALUE!
JB | FANCY FITTING | ? | ? | ? | 257mV | 227µA | 254MV | 457 | ? | ? | 0 | ? | 0.5 |  | #VALUE!
JB | QC SOLAR SMART | ? | ? | ? |  |  |  |  | ? | ? | 0 | ? | 0.5 |  | #VALUE!
JB | SINOTECH | ? | ? | ? | 243mV | 357µA | 246MV | 437 | ? | ? | 0 | ? | 0.5 | 3.8m | #VALUE!
JB | VEMOULD20A | ? | ? | ? | 285mV | 158µA |  |  | ? | ? | 0 | ? | 0.5 | 4.7m | #VALUE!
JB | VEMOULD30A | ? | ? | ? | 247mV | 314µA | 251MV | 357 | ? | ? | 0 | ? | 0.5 | 4.6m | #VALUE!
JB | ZJRH | ? | ? | ? | 288mV | 162µA | 315MV | 134 | ? | ? | 0 | ? | 0.5 | 2.8m | #VALUE!
JB | SUNTER | ? | ? | ? | 255mV | 275µA | 261MV | 297 | ? | ? | 0 | ? | 0.5 | 4.3m | #VALUE!
JB | SOLARLOK | ? | ? | ? | 275mV | 289µA |  |  | ? | ? | 0 | 3.5m | 0.5 | 3.3m | #VALUE!
| UKTR BD 7500L | ? | ? | ? |  |  | 345VBD/264VBY | 205IBY/318IBD | ? | ? | 0 | ? | 0.5 |  | #VALUE!
JB | JMTHY | ? | ? | ? | 259MV | 492µA |  |  | ? | ? | 0 | ? | 0.5 |  | #VALUE!
JB | QC SOLAR | ? | ? | ? |  |  | VBD52MV/VBY28MV | IBY2.0/IBD1.2 | ? | ? | 0 | ? | 0.5 |  | #VALUE!
JB | DZ2000V | ? | ? | ? | 265mV | 389µA | 257MV | 425 | ? | ? | 0 | 3.4m | 0.5 |  | #VALUE!
JB | JMTHY | ? | ? | ? | 258mV | 492µA | 268MV | 361µA | ? | ? | 0 | 4.3m | 0.5 | 4.53m | #VALUE!
JB | VEMOULD 30A | ? | 152 | ? | 257mV | 298µA | 259mV | 247µA | 0.3 | 0.295 | 0.595 | 3.4m | 3.52855 | 3.3m | 3.554
JB | Production sample | ? | ? | ? |  |  |  |  | 1.7 | ? | 1.7 | ? | 9.153 |  | 17.806
JB | CAHORS 30A | ? | ? | ? | 272mV | 187µA | 271mV | 211µA | ? | ? | 0 | 4.0m | 0.5 | 5.5m | #VALUE!
JB | SUZHOU BRIGHT | ? | ? | ? | 262mV | 365µA |  |  | ? | ? | 0 | 5.0m | 0.5 | 5.1m | #VALUE!
JB | Production sample | ? | ? | ? |  |  |  |  | ? | ? | 0 | ? | 0.5 |  | #VALUE!
JB | RAYCHEM RPG | ? | ? | ? | 258mV | 299µA | 258mV | 179µA | ? | ? | 0 | 4.5m | 0.5 | 4.5m | #VALUE!
JB | Production sample | ? | ? | ? |  |  |  |  | ? | ? | 0 | ? | 0.5 |  | #VALUE!
JB | Bright PV | ? | ? | ? | 259mV | 199µA | 259mV | 279µA | 0.4 | 0.52 | 0.92 | 5 | 5.1828 | 5.2 | 4.572
JB | Production sample | ? | ? | ? |  |  |  |  | 0.3 | 0.3 | 0.6 | 3.3 | 3.554 | 3.3 | 3.554
JB | ARBON | ? | ? | ? | 268mV | 289µA | 273mV | 297µA | 0.4 | 0.4 | 0.8 | 4.3 | 4.572 | 4.5 | 4.572
JB | JMTHY | ? | ? | ? | 265mV | 245µA | 268mV | 298µA | 0.8 |  | 0.8 | 4.2 | 4.572 | 4.7 | 8.644
JB | Production sample | ? | ? | ? |  |  |  |  | 0.3 | 0.2 | 0.5 | 2.6 | 3.045 | 2.9 | 3.554
JB | BRIGHT PV | [11 empty] | 4.6 | 4.7
JB | Production sample | [11 empty] | 2.7 | 2.7

## BLOCKING DIODE TEST
BOM | VENDOR NAME | AVG. MAX TEMPERATURE OF DIODE(Tj) IN ON state | Avg. VBD (Pre PCT) | Avg. VBY (Pre PCT) | Avg. IBY (Pre PCT) | Avg. IBD (Pre PCT) | Avg. VBD (Post PCT) | Avg. VBY (Post PCT) | Avg. IBY (Post PCT) | Avg. IBD (Post PCT) | RESISTANCE(Pre PCT) | RESISTANCE(Post PCT)
JB | UKTR BD 2000L |  | 349mV | 265mV | 256µA | 322µA | 341mV | 269mV | 256µA | 322µA
JB | JMTHY | [5 empty] | 345mV | 264 | 205µA | 318µA
JB | QC Solar | [5 empty] | 52mV | 28 | 2µA | 1.2µA

## Standard test times (hidden)
TEST NAME | STANDARD DURATION (DAYS)
ADHESION - PCT - ADHESION | 6
GEL TEST | 2
TENSILE TEST | 2
SHRINKAGE TEST | 2
GSM TEST | 1
SML | 2
DML | 2
SKINFREE TEST | 1
CURING TEST | 3
HARDNESS TEST | 1
BYPASS DIODE TEST | 2
PCT | 2
RESISTANCE TEST | 1
PEEL STRENGTH | 2